## Emodul
Ermittlung der Steifigkeit von Balsaholz
von David Brohede
siehe dazu die Beschreibung in der Thermiksense 1/2023
| OUTPUT |  |  |  |  | INPUT
| E (Pa) | E (Mpa) | E/D Mega(m^2/s^2) | E/D^2 | D (kg/m^3) | h (mm) | b (mm) | L (mm) | Gewicht (g) | M Indikator (g)
Beispiel | 1289480303.5 | 1289.48 | 10.31584 | 82.52674 | 125 | 2 | 20 | 400 | 2 | 110
Balsa 2 | 2212631115.7 | 2212.631 | 20.66903 | 193.0772 | 107.0506 | 3 | 3 | 602 | 0.58 | 42
Balsa 3 | 1006398369.7 | 1006.398 | 12.83158 | 163.6026 | 78.43137 | 0.9 | 45 | 340 | 1.08 | 25
Balsa 4 | 1206848094.3 | 1206.848 | 15.84521 | 208.0382 | 76.16487 | 3 | 3 | 992 | 0.68 | 9
Balsa 5 | 1360587447.8 | 1360.587 | 15.80037 | 183.4882 | 86.11111 | 3 | 3 | 400 | 0.31 | 58
Balsa 6 | 1168535612.2 | 1168.536 | 16.3841 | 229.7223 | 71.32132 | 3 | 3 | 592 | 0.38 | 23
Balsa 7 | 1416008417.8 | 1416.008 | 16.6381 | 195.4977 | 85.10638 | 3 | 94 | 1000 | 24 | 325
Balsa 8 | 2031463235.1 | 2031.463 | 19.78884 | 192.7666 | 102.657 | 1 | 42 | 276 | 1.19 | 95